2012-11-02 09:17 | 25.0907 | 103.1051 | 82.0437 | 99.3622 | 75.5352 | 57.1318 | 0.01433 | 0.34904 | 0.0050019 | 24.3566 | 1.1975 | 19.3805 | 23.2079 | 16.1843 | 20.5313 | 3.9387 | 23.2129 | 82.5738 | 61.5125 | 78.8309 | 55.004
2012-11-02 10:02 | 25.1817 | 122.5812 | 96.7291 | 117.8496 | 88.5964 | 58.8302 | 0.014342 | 0.34988 | 0.0050179 | 24.396 | 1.374 | 22.2166 | 30.5267 | 16.1687 | 20.5229 | 4.0557 | 30.5317 | 102.0583 | 76.2062 | 97.3267 | 68.0735
2012-11-02 10:47 | 25.3032 | 142.6538 | 111.9557 | 137.0117 | 102.0474 | 60.4948 | 0.014358 | 0.35073 | 0.0050359 | 24.428 | 1.55 | 25.0395 | 38.8102 | 16.155 | 20.4945 | 4.1705 | 38.8153 | 122.1592 | 91.4612 | 116.5172 | 81.5528
2012-11-02 11:32 | 25.214 | 163.0228 | 127.5746 | 156.5331 | 115.8822 | 62.4871 | 0.014366 | 0.35162 | 0.0050515 | 24.4749 | 1.7257 | 27.8606 | 48.0782 | 16.1448 | 20.4583 | 4.3079 | 48.0833 | 142.5645 | 107.1163 | 136.0748 | 95.4239
2012-11-02 12:17 | 25.0987 | 183.7039 | 143.1059 | 176.387 | 129.4096 | 64.5495 | 0.014359 | 0.35241 | 0.0050603 | 24.5419 | 1.8979 | 30.6181 | 58.1113 | 16.1324 | 20.3853 | 4.45 | 58.1163 | 163.3186 | 122.7206 | 156.0017 | 109.0243
2012-11-02 13:02 | 24.9565 | 205.2514 | 159.4242 | 197.2441 | 143.9429 | 66.7664 | 0.014378 | 0.3534 | 0.0050812 | 24.579 | 2.0836 | 33.5064 | 69.8149 | 16.0808 | 20.2824 | 4.6029 | 69.82 | 184.9689 | 139.1418 | 176.9616 | 123.6605
2012-11-02 13:47 | 24.8883 | 227.0835 | 175.5887 | 218.3536 | 158.0456 | 69.0801 | 0.01439 | 0.35436 | 0.0050991 | 24.6255 | 2.2713 | 36.3544 | 82.5735 | 16.0056 | 20.3698 | 4.7624 | 82.5786 | 206.7136 | 155.2188 | 197.9838 | 137.6758
2012-11-02 14:32 | 24.9042 | 249.1926 | 192.3111 | 239.8429 | 172.5885 | 71.4021 | 0.014402 | 0.35532 | 0.0051174 | 24.6708 | 2.4506 | 39.176 | 96.0067 | 15.986 | 20.4923 | 4.9225 | 96.0118 | 228.7003 | 171.8188 | 219.3506 | 152.0962
2012-11-02 15:17 | 25.2048 | 270.3434 | 208.5384 | 260.4291 | 186.718 | 73.6924 | 0.014407 | 0.35614 | 0.0051307 | 24.7204 | 2.6235 | 42.0438 | 110.3006 | 16.0261 | 20.8504 | 5.0804 | 110.3058 | 249.493 | 187.688 | 239.5786 | 165.8676
2012-11-02 16:02 | 25.5022 | 309.9328 | 239.2874 | 299.3216 | 213.2657 | 78.348 | 0.014436 | 0.358 | 0.0051681 | 24.7981 | 2.9478 | 47.7137 | 140.651 | 16.1861 | 21.1323 | 5.4013 | 140.6562 | 288.8004 | 218.1551 | 278.1893 | 192.1333
2012-11-02 17:32 | 26.0231 | 335.292 | 259.3579 | 324.3953 | 230.7398 | 81.4066 | 0.014449 | 0.35914 | 0.0051892 | 24.8553 | 3.1616 | 51.5881 | 163.1007 | 16.3171 | 21.6406 | 5.6122 | 163.1059 | 313.6514 | 237.7172 | 302.7546 | 209.0992
|  | T_Mica_Rise | T_GlassIn_Rise | T_Well_Rise | T_GlassOut_Rise
|  | 0.17387 | 0.18475 | 0.081124 | -0.064329
|  | 1.4842 | 1.1108 | 1.411 | 0.77663
|  | 18.37 | 13.4542 | 17.8589 | 12.0817
|  | 46.8709 | 34.6874 | 44.9815 | 31.0544
|  | 64.0696 | 47.657 | 61.2938 | 42.6963
|  | 82.5738 | 61.5125 | 78.8309 | 55.004
|  | 102.0583 | 76.2062 | 97.3267 | 68.0735
|  | 122.1592 | 91.4612 | 116.5172 | 81.5528
|  | 142.5645 | 107.1163 | 136.0748 | 95.4239
|  | 163.3186 | 122.7206 | 156.0017 | 109.0243
|  | 184.9689 | 139.1418 | 176.9616 | 123.6605
|  | 206.7136 | 155.2188 | 197.9838 | 137.6758
|  | 228.7003 | 171.8188 | 219.3506 | 152.0962
|  | 249.493 | 187.688 | 239.5786 | 165.8676
|  | 288.8004 | 218.1551 | 278.1893 | 192.1333
|  | 313.6514 | 237.7172 | 302.7546 | 209.0992